## Лист1
Наим грунта | Вид грунта | Условный № грунта | Нормативные значения |  |  | Расчетные значения |  |  | Модуль деформации | f
|  |  | f, град. | c, кН/м2 | g, кН/м3 | f, град. | c, кН/м2 | g, кН/м3 | E, кН/м2
Песчаные грунты | Пески гравелистые и крупные | 1 | 43 | 2 | 20 | 39 | 0.5 | 20 | 50000 | 0.45
|  | 2 | 40 | 1 | 20 | 35 | 0.25 | 20 | 40000
|  | 3 | 38 | 0 | 20 | 34 | 0 | 20 | 30000
| Пески средней крупности | 4 | 40 | 3 | 19 | 35 | 0.75 | 19 | 50000
|  | 5 | 38 | 2 | 19 | 34 | 0.5 | 19 | 40000
|  | 6 | 35 | 1 | 18.5 | 32 | 0.25 | 18.5 | 30000
| Пески мелкие | 7 | 38 | 6 | 18.5 | 34 | 1.5 | 18.5 | 48000
|  | 8 | 36 | 4 | 18.5 | 33 | 1 | 18.5 | 38000
|  | 9 | 32 | 2 | 18 | 29 | 0.5 | 18 | 28000
|  | 10 | 28 | 0 | 18 | 25 | 0 | 18 | 18000
| Пески пылеватые | 11 | 36 | 8 | 18 | 33 | 2 | 18 | 39000
|  | 12 | 34 | 6 | 18 | 31 | 1.5 | 18 | 23000
|  | 13 | 30 | 4 | 17.5 | 27 | 1 | 17.5 | 18000
|  | 14 | 26 | 2 | 17.5 | 23 | 0.5 | 17.5 | 11000
Супесь | 0<=IL<=0,25 | 15 | 30 | 21 | 20 | 27 | 8.75 | 20 | 32000 | 0.35
|  | 16 | 29 | 17 | 19.5 | 26 | 7.1 | 19.5 | 24000
|  | 17 | 27 | 15 | 19 | 24 | 6.25 | 19 | 16000
|  | 18 | 24 | 13 | 17.5 | 22 | 5.4 | 17.5 | 11000
| 0,25<IL<=0,75 | 19 | 28 | 19 | 19 | 25 | 5.75 | 19 | 32000
|  | 20 | 26 | 15 | 18.5 | 24 | 4.54 | 18.5 | 24000
|  | 21 | 24 | 13 | 18 | 22 | 3.94 | 18 | 16000
|  | 22 | 21 | 11 | 17.5 | 19 | 3.33 | 17.5 | 10000
|  | 23 | 18 | 9 | 17 | 16 | 2.72 | 17 | 9000
Суглинки | 0<=IL<=0,25 | 24 | 26 | 47 | 20 | 23 | 19.58 | 20 | 34000 | 0.3
|  | 25 | 25 | 37 | 19.5 | 23 | 15.42 | 19.5 | 27000
|  | 26 | 24 | 31 | 19 | 22 | 12.92 | 19 | 22000
|  | 27 | 23 | 25 | 18 | 21 | 10.42 | 18 | 17000
|  | 28 | 22 | 22 | 18 | 20 | 9.17 | 18 | 14000
|  | 29 | 20 | 19 | 18 | 18 | 7.92 | 18 | 11000
| 0,25<IL<=0,5 | 30 | 24 | 39 | 18 | 22 | 16.25 | 19 | 32000 | 0.25
|  | 31 | 23 | 34 | 18.5 | 21 | 14.17 | 18.5 | 25000
|  | 32 | 22 | 28 | 18 | 20 | 11.67 | 18 | 19000
|  | 33 | 21 | 23 | 18 | 19 | 9.58 | 18 | 14000
|  | 34 | 19 | 18 | 18 | 17 | 7.5 | 18 | 11000
|  | 35 | 17 | 15 | 18 | 15 | 6.25 | 18 | 8000
| 0,5<IL<=0,75 | 36 | 19 | 25 | 19 | 17 | 7.58 | 19 | 17000
|  | 37 | 18 | 20 | 18.5 | 16 | 6.06 | 18.5 | 12000
|  | 38 | 16 | 16 | 18 | 14 | 4.85 | 18 | 8000
|  | 39 | 14 | 14 | 18 | 13 | 4.24 | 18 | 6000
|  | 40 | 12 | 12 | 17.5 | 11 | 3.64 | 17.5 | 5000
Глины | 0<=IL<=0,25 | 41 | 21 | 81 | 18 | 19 | 33.75 | 18 | 28000 | 0.25
|  | 42 | 20 | 68 | 18 | 18 | 28.33 | 18 | 24000
|  | 43 | 19 | 54 | 18 | 17 | 22.5 | 18 | 21000
|  | 44 | 18 | 47 | 18 | 16 | 19.58 | 18 | 18000
|  | 45 | 16 | 41 | 17.5 | 14 | 17.08 | 17.5 | 15000
|  | 46 | 14 | 36 | 17.5 | 13 | 15 | 17.5 | 12000
| 0,25<IL<=0,5 | 47 | 18 | 57 | 17.5 | 16 | 23.75 | 17.5 | 21000 | 0.2
|  | 48 | 17 | 50 | 18 | 15 | 20.83 | 18 | 18000
|  | 49 | 16 | 43 | 17 | 14 | 17.92 | 17 | 15000
|  | 50 | 14 | 37 | 17 | 13 | 15.42 | 17 | 12000
|  | 51 | 11 | 32 | 16.5 | 10 | 13.33 | 16.5 | 9000
| 0,5<IL<=0,75 | 52 | 15 | 45 | 17.5 | 14 | 13.64 | 17.5 | 18000
|  | 53 | 14 | 41 | 17.5 | 13 | 12.42 | 17.5 | 15000
|  | 54 | 12 | 36 | 17 | 11 | 10.91 | 17 | 12000
|  | 55 | 10 | 33 | 17 | 9 | 10 | 17 | 9000
|  | 56 | 7 | 29 | 16.5 | 5 | 8.79 | 16.5 | 7000